## Cube 1
Speed (mm/s) | Powers (W) | Powers perc (%) | # | T_0 (°C) | Norm Speed | Norm Power | Norm T_0 | Surface Area
1300 | 20 | 16 | 1 | 27 | 0.06666667 | -3 | -1 | -0.005160878
633.3333 | 20 | 16 | 2 | 27 | -0.8222222 | -3 | -1 | -0.01004063
300 | 20 | 16 | 3 | 27 | -1.266667 | -3 | -1 | -0.01244687
1466.667 | 93.33333 | 18.66667 | 4 | 27 | 0.2888889 | 0.6666667 | -1 | 0.007290444
800 | 93.33333 | 18.66667 | 5 | 27 | -0.6 | 0.6666667 | -1 | 0.01190133
300 | 93.33333 | 18.66667 | 6 | 27 | -1.266667 | 0.6666667 | -1 | 0.01541836
1466.667 | 106.6667 | 21.33333 | 7 | 27 | 0.2888889 | 1.333333 | -1 | 0.009584946
966.6667 | 106.6667 | 21.33333 | 8 | 27 | -0.3777778 | 1.333333 | -1 | 0.01433194
466.6667 | 106.6667 | 21.33333 | 9 | 27 | -1.044444 | 1.333333 | -1 | 0.01912939
1633.333 | 120 | 24 | 10 | 27 | 0.5111111 | 2 | -1 | 0.009954373
1133.333 | 120 | 24 | 11 | 27 | -0.1555556 | 2 | -1 | 0.01598178
466.6667 | 120 | 24 | 12 | 27 | -1.044444 | 2 | -1 | 0.02409682
300 | 140 | 28 | 13 | 27 | -1.266667 | 3 | -1 | 0.03438645
415.7895 | 140 | 28 | 14 | 27 | -1.112281 | 3 | -1 | 0.03251605
531.5789 | 140 | 28 | 15 | 27 | -0.9578947 | 3 | -1 | 0.03064835
647.3684 | 140 | 28 | 16 | 27 | -0.8035088 | 3 | -1 | 0.02878336
763.1579 | 140 | 28 | 17 | 27 | -0.6491228 | 3 | -1 | 0.02692108
878.9474 | 140 | 28 | 18 | 27 | -0.4947368 | 3 | -1 | 0.0250615
994.7368 | 140 | 28 | 19 | 27 | -0.3403509 | 3 | -1 | 0.02320462
1110.526 | 140 | 28 | 20 | 27 | -0.1859649 | 3 | -1 | 0.02135046
1226.316 | 140 | 28 | 21 | 27 | -0.03157895 | 3 | -1 | 0.01949899
1342.105 | 140 | 28 | 22 | 27 | 0.122807 | 3 | -1 | 0.01765024
1457.895 | 140 | 28 | 23 | 27 | 0.277193 | 3 | -1 | 0.01580419
1573.684 | 140 | 28 | 24 | 27 | 0.4315789 | 3 | -1 | 0.01396084
1689.474 | 140 | 28 | 25 | 27 | 0.5859649 | 3 | -1 | 0.0121202
1805.263 | 140 | 28 | 26 | 27 | 0.7403509 | 3 | -1 | 0.01028227
1921.053 | 140 | 28 | 27 | 27 | 0.8947368 | 3 | -1 | 0.008447041
2036.842 | 140 | 28 | 28 | 27 | 1.049123 | 3 | -1 | 0.006614519
2152.632 | 140 | 28 | 29 | 27 | 1.203509 | 3 | -1 | 0.004784703
2268.421 | 140 | 28 | 30 | 27 | 1.357895 | 3 | -1 | 0.002957592
2384.211 | 140 | 28 | 31 | 27 | 1.512281 | 3 | -1 | 0.001133188
2500 | 140 | 28 | 32 | 27 | 1.666667 | 3 | -1 | -0.0006885114

## Cube 2
Speed (mm/s) | Powers (W) | Powers perc (%) | # | T_0 (°C) | Norm Speed | Norm Power | Norm T_0 | Surface Area
966.6667 | 106.6667 | 21.33333 | 1 | 27 | -0.3777778 | 1.333333 | -1 | 0.01433194
1633.333 | 106.6667 | 21.33333 | 2 | 27 | 0.5111111 | 1.333333 | -1 | 0.008013827
1466.667 | 120 | 24 | 3 | 27 | 0.2888889 | 2 | -1 | 0.0119579
633.3333 | 120 | 24 | 4 | 27 | -0.8222222 | 2 | -1 | 0.02205965
1800 | 120 | 24 | 5 | 27 | 0.7333333 | 2 | -1 | 0.007956448
1133.333 | 80 | 16 | 6 | 27 | -0.1555556 | 0 | -1 | 0.006503806
800 | 120 | 24 | 7 | 27 | -0.6 | 2 | -1 | 0.02002809
1300 | 93.33333 | 18.66667 | 8 | 27 | 0.06666667 | 0.6666667 | -1 | 0.008434758
1300 | 80 | 16 | 9 | 27 | 0.06666667 | 0 | -1 | 0.005786299
633.3333 | 93.33333 | 18.66667 | 10 | 27 | -0.8222222 | 0.6666667 | -1 | 0.01306807
633.3333 | 80 | 16 | 11 | 27 | -0.8222222 | 0 | -1 | 0.008689964
966.6667 | 120 | 24 | 12 | 27 | -0.3777778 | 2 | -1 | 0.01800213
1133.333 | 106.6667 | 21.33333 | 13 | 27 | -0.1555556 | 1.333333 | -1 | 0.012744
1466.667 | 93.33333 | 18.66667 | 14 | 27 | 0.2888889 | 0.6666667 | -1 | 0.007290444
466.6667 | 93.33333 | 18.66667 | 15 | 27 | -1.044444 | 0.6666667 | -1 | 0.01424041
1633.333 | 120 | 24 | 16 | 27 | 0.5111111 | 2 | -1 | 0.009954373
466.6667 | 106.6667 | 21.33333 | 17 | 27 | -1.044444 | 1.333333 | -1 | 0.01912939
1133.333 | 120 | 24 | 18 | 27 | -0.1555556 | 2 | -1 | 0.01598178
800 | 80 | 16 | 19 | 27 | -0.6 | 0 | -1 | 0.007955639
300 | 80 | 16 | 20 | 27 | -1.266667 | 0 | -1 | 0.01017543
466.6667 | 80 | 16 | 21 | 27 | -1.044444 | 0 | -1 | 0.009429895
1300 | 106.6667 | 21.33333 | 22 | 27 | 0.06666667 | 1.333333 | -1 | 0.01116167
1133.333 | 93.33333 | 18.66667 | 23 | 27 | -0.1555556 | 0.6666667 | -1 | 0.009584677
1300 | 120 | 24 | 24 | 27 | 0.06666667 | 2 | -1 | 0.01396704
800 | 106.6667 | 21.33333 | 25 | 27 | -0.6 | 1.333333 | -1 | 0.01592548
966.6667 | 93.33333 | 18.66667 | 26 | 27 | -0.3777778 | 0.6666667 | -1 | 0.0107402
966.6667 | 80 | 16 | 27 | 27 | -0.3777778 | 0 | -1 | 0.007226919
300 | 93.33333 | 18.66667 | 28 | 27 | -1.266667 | 0.6666667 | -1 | 0.01541836
633.3333 | 106.6667 | 21.33333 | 29 | 27 | -0.8222222 | 1.333333 | -1 | 0.01752463
1466.667 | 106.6667 | 21.33333 | 30 | 27 | 0.2888889 | 1.333333 | -1 | 0.009584946
466.6667 | 120 | 24 | 31 | 27 | -1.044444 | 2 | -1 | 0.02409682
800 | 93.33333 | 18.66667 | 32 | 27 | -0.6 | 0.6666667 | -1 | 0.01190133

## Cube 3
Speed (mm/s) | Powers (W) | Powers perc (%) | # | T_0 (°C) | Norm Speed | Norm Power | Norm T_0 | Surface Area
1300 | 20 | 16 | 1 | 27 | 0.06666667 | -3 | -1 | -0.005160878
633.3333 | 20 | 16 | 2 | 27 | -0.8222222 | -3 | -1 | -0.01004063
300 | 20 | 16 | 3 | 27 | -1.266667 | -3 | -1 | -0.01244687
1466.667 | 93.33333 | 18.66667 | 4 | 27 | 0.2888889 | 0.6666667 | -1 | 0.007290444
800 | 93.33333 | 18.66667 | 5 | 27 | -0.6 | 0.6666667 | -1 | 0.01190133
300 | 93.33333 | 18.66667 | 6 | 27 | -1.266667 | 0.6666667 | -1 | 0.01541836
1466.667 | 106.6667 | 21.33333 | 7 | 27 | 0.2888889 | 1.333333 | -1 | 0.009584946
966.6667 | 106.6667 | 21.33333 | 8 | 27 | -0.3777778 | 1.333333 | -1 | 0.01433194
466.6667 | 106.6667 | 21.33333 | 9 | 27 | -1.044444 | 1.333333 | -1 | 0.01912939
1633.333 | 120 | 24 | 10 | 27 | 0.5111111 | 2 | -1 | 0.009954373
1133.333 | 120 | 24 | 11 | 27 | -0.1555556 | 2 | -1 | 0.01598178
466.6667 | 120 | 24 | 12 | 27 | -1.044444 | 2 | -1 | 0.02409682
100 | 110 | 22 | 13 | 27 | -1.533333 | 1.5 | -1 | 0.02415191
189.4737 | 110 | 22 | 14 | 27 | -1.414035 | 1.5 | -1 | 0.02322506
278.9474 | 110 | 22 | 15 | 27 | -1.294737 | 1.5 | -1 | 0.02229982
368.4211 | 110 | 22 | 16 | 27 | -1.175439 | 1.5 | -1 | 0.0213762
457.8947 | 110 | 22 | 17 | 27 | -1.05614 | 1.5 | -1 | 0.02045419
547.3684 | 110 | 22 | 18 | 27 | -0.9368421 | 1.5 | -1 | 0.0195338
636.8421 | 110 | 22 | 19 | 27 | -0.8175439 | 1.5 | -1 | 0.01861503
726.3158 | 110 | 22 | 20 | 27 | -0.6982456 | 1.5 | -1 | 0.01769787
815.7895 | 110 | 22 | 21 | 27 | -0.5789474 | 1.5 | -1 | 0.01678233
905.2632 | 110 | 22 | 22 | 27 | -0.4596491 | 1.5 | -1 | 0.0158684
994.7368 | 110 | 22 | 23 | 27 | -0.3403509 | 1.5 | -1 | 0.01495609
1084.211 | 110 | 22 | 24 | 27 | -0.2210526 | 1.5 | -1 | 0.0140454
1173.684 | 110 | 22 | 25 | 27 | -0.1017544 | 1.5 | -1 | 0.01313632
1263.158 | 110 | 22 | 26 | 27 | 0.01754386 | 1.5 | -1 | 0.01222885
1352.632 | 110 | 22 | 27 | 27 | 0.1368421 | 1.5 | -1 | 0.011323
1442.105 | 110 | 22 | 28 | 27 | 0.2561404 | 1.5 | -1 | 0.01041877
1531.579 | 110 | 22 | 29 | 27 | 0.3754386 | 1.5 | -1 | 0.009516151
1621.053 | 110 | 22 | 30 | 27 | 0.4947368 | 1.5 | -1 | 0.008615149
1710.526 | 110 | 22 | 31 | 27 | 0.6140351 | 1.5 | -1 | 0.007715763
1800 | 110 | 22 | 32 | 27 | 0.7333333 | 1.5 | -1 | 0.006817992

## Cube 4
Speed (mm/s) | Powers (W) | Powers perc (%) | # | T_0 (°C) | Norm Speed | Norm Power | Norm T_0 | Surface Area
1300 | 20 | 16 | 1 | 27 | 0.06666667 | -3 | -1 | -0.005160878
633.3333 | 20 | 16 | 2 | 27 | -0.8222222 | -3 | -1 | -0.01004063
300 | 20 | 16 | 3 | 27 | -1.266667 | -3 | -1 | -0.01244687
1466.667 | 93.33333 | 18.66667 | 4 | 27 | 0.2888889 | 0.6666667 | -1 | 0.007290444
800 | 93.33333 | 18.66667 | 5 | 27 | -0.6 | 0.6666667 | -1 | 0.01190133
300 | 93.33333 | 18.66667 | 6 | 27 | -1.266667 | 0.6666667 | -1 | 0.01541836
1466.667 | 106.6667 | 21.33333 | 7 | 27 | 0.2888889 | 1.333333 | -1 | 0.009584946
966.6667 | 106.6667 | 21.33333 | 8 | 27 | -0.3777778 | 1.333333 | -1 | 0.01433194
466.6667 | 106.6667 | 21.33333 | 9 | 27 | -1.044444 | 1.333333 | -1 | 0.01912939
1633.333 | 120 | 24 | 10 | 27 | 0.5111111 | 2 | -1 | 0.009954373
1133.333 | 120 | 24 | 11 | 27 | -0.1555556 | 2 | -1 | 0.01598178
466.6667 | 120 | 24 | 12 | 27 | -1.044444 | 2 | -1 | 0.02409682
100 | 80 | 16 | 13 | 27 | -1.533333 | 0 | -1 | 0.01107748
178.9474 | 80 | 16 | 14 | 27 | -1.42807 | 0 | -1 | 0.01072044
257.8947 | 80 | 16 | 15 | 27 | -1.322807 | 0 | -1 | 0.01036466
336.8421 | 80 | 16 | 16 | 27 | -1.217544 | 0 | -1 | 0.01001015
415.7895 | 80 | 16 | 17 | 27 | -1.112281 | 0 | -1 | 0.009656885
494.7368 | 80 | 16 | 18 | 27 | -1.007018 | 0 | -1 | 0.009304882
573.6842 | 80 | 16 | 19 | 27 | -0.9017544 | 0 | -1 | 0.008954137
652.6316 | 80 | 16 | 20 | 27 | -0.7964912 | 0 | -1 | 0.00860465
731.5789 | 80 | 16 | 21 | 27 | -0.6912281 | 0 | -1 | 0.00825642
810.5263 | 80 | 16 | 22 | 27 | -0.5859649 | 0 | -1 | 0.007909448
889.4737 | 80 | 16 | 23 | 27 | -0.4807018 | 0 | -1 | 0.007563735
968.4211 | 80 | 16 | 24 | 27 | -0.3754386 | 0 | -1 | 0.007219279
1047.368 | 80 | 16 | 25 | 27 | -0.2701754 | 0 | -1 | 0.00687608
1126.316 | 80 | 16 | 26 | 27 | -0.1649123 | 0 | -1 | 0.00653414
1205.263 | 80 | 16 | 27 | 27 | -0.05964912 | 0 | -1 | 0.006193458
1284.211 | 80 | 16 | 28 | 27 | 0.04561404 | 0 | -1 | 0.005854033
1363.158 | 80 | 16 | 29 | 27 | 0.1508772 | 0 | -1 | 0.005515866
1442.105 | 80 | 16 | 30 | 27 | 0.2561404 | 0 | -1 | 0.005178957
1521.053 | 80 | 16 | 31 | 27 | 0.3614035 | 0 | -1 | 0.004843306
1600 | 80 | 16 | 32 | 27 | 0.4666667 | 0 | -1 | 0.004508913

## Cube 5
Speed (mm/s) | Powers (W) | Powers perc (%) | # | T_0 (°C) | Norm Speed | Norm Power | Norm T_0 | Surface Area
966.6667 | 106.6667 | 21.33333 | 1 | 27 | -0.3777778 | 1.333333 | -1 | 0.01433194
1633.333 | 106.6667 | 21.33333 | 2 | 27 | 0.5111111 | 1.333333 | -1 | 0.008013827
1466.667 | 120 | 24 | 3 | 27 | 0.2888889 | 2 | -1 | 0.0119579
633.3333 | 120 | 24 | 4 | 27 | -0.8222222 | 2 | -1 | 0.02205965
1800 | 120 | 24 | 5 | 27 | 0.7333333 | 2 | -1 | 0.007956448
1133.333 | 80 | 16 | 6 | 27 | -0.1555556 | 0 | -1 | 0.006503806
800 | 120 | 24 | 7 | 27 | -0.6 | 2 | -1 | 0.02002809
1300 | 93.33333 | 18.66667 | 8 | 27 | 0.06666667 | 0.6666667 | -1 | 0.008434758
1300 | 80 | 16 | 9 | 27 | 0.06666667 | 0 | -1 | 0.005786299
633.3333 | 93.33333 | 18.66667 | 10 | 27 | -0.8222222 | 0.6666667 | -1 | 0.01306807
633.3333 | 80 | 16 | 11 | 27 | -0.8222222 | 0 | -1 | 0.008689964
966.6667 | 120 | 24 | 12 | 27 | -0.3777778 | 2 | -1 | 0.01800213
1133.333 | 106.6667 | 21.33333 | 13 | 27 | -0.1555556 | 1.333333 | -1 | 0.012744
1466.667 | 93.33333 | 18.66667 | 14 | 27 | 0.2888889 | 0.6666667 | -1 | 0.007290444
466.6667 | 93.33333 | 18.66667 | 15 | 27 | -1.044444 | 0.6666667 | -1 | 0.01424041
1633.333 | 120 | 24 | 16 | 27 | 0.5111111 | 2 | -1 | 0.009954373
466.6667 | 106.6667 | 21.33333 | 17 | 27 | -1.044444 | 1.333333 | -1 | 0.01912939
1133.333 | 120 | 24 | 18 | 27 | -0.1555556 | 2 | -1 | 0.01598178
800 | 80 | 16 | 19 | 27 | -0.6 | 0 | -1 | 0.007955639
300 | 80 | 16 | 20 | 27 | -1.266667 | 0 | -1 | 0.01017543
466.6667 | 80 | 16 | 21 | 27 | -1.044444 | 0 | -1 | 0.009429895
1300 | 106.6667 | 21.33333 | 22 | 27 | 0.06666667 | 1.333333 | -1 | 0.01116167
1133.333 | 93.33333 | 18.66667 | 23 | 27 | -0.1555556 | 0.6666667 | -1 | 0.009584677
1300 | 120 | 24 | 24 | 27 | 0.06666667 | 2 | -1 | 0.01396704
800 | 106.6667 | 21.33333 | 25 | 27 | -0.6 | 1.333333 | -1 | 0.01592548
966.6667 | 93.33333 | 18.66667 | 26 | 27 | -0.3777778 | 0.6666667 | -1 | 0.0107402
966.6667 | 80 | 16 | 27 | 27 | -0.3777778 | 0 | -1 | 0.007226919
300 | 93.33333 | 18.66667 | 28 | 27 | -1.266667 | 0.6666667 | -1 | 0.01541836
633.3333 | 106.6667 | 21.33333 | 29 | 27 | -0.8222222 | 1.333333 | -1 | 0.01752463
1466.667 | 106.6667 | 21.33333 | 30 | 27 | 0.2888889 | 1.333333 | -1 | 0.009584946
466.6667 | 120 | 24 | 31 | 27 | -1.044444 | 2 | -1 | 0.02409682
800 | 93.33333 | 18.66667 | 32 | 27 | -0.6 | 0.6666667 | -1 | 0.01190133

## Model params
V min | 500 | P min | 60 | T min | 27 | Coefficient | Value
V max | 2000 | P max | 100 | T max | 800 | a_c | 0.02078786
V center | 1250 | P center | 80 | T center | 413.5 | a_p | 0.009394805
V range | 1500 | P range | 40 | T range | 773 | a_v | -0.00753394
[6 empty] | a_T | 0.01501226
[6 empty] | a_pv | -0.00291878
[6 empty] | a_pT | 0.005286374
[6 empty] | a_vT | -0.004310203
[6 empty] | a_p^2 | 0.0005940378
[6 empty] | a_v^2 | 0.003122931
[6 empty] | a_T^2 | 0.007390858